## 质控样品目录-对外公布
QCM编号 | 样品名称 | 规格 | 参数 | 参数值/范围 | 单位 | 价格
NIL QC-201820010a | 热轧带肋钢筋Φ14mm | 3支/组；Φ14×350mm | 抗拉强度 | 700-780 | MPa | 700元/组
|  |  | 下屈服强度 | 500-600 | MPa
NIL QC-202020300a | 热轧带肋钢筋Φ16mm | 3支/组；Φ16×350mm | 抗拉强度 | 650-750 | MPa | 700元/组
|  |  | 下屈服强度 | 500-600 | MPa
NIL QC-202120200a | 热轧带肋钢筋Φ16mm | 3支/组；Φ16×350mm | 抗拉强度 | 580-650 | MPa | 700元/组
|  |  | 下屈服强度 | 400-500 | MPa
NIL QC-201620020a | 热轧带肋钢筋Φ18mm | 3支/组；Φ18×350mm | 抗拉强度 | 550-700 | Mpa | 700元/组
|  |  | 下屈服强度 | 400-500 | Mpa
NIL QC-202220220a | 热轧带肋钢筋Φ20mm | 3支/组；Φ20mm×350mm | 抗拉强度 | 700-800 | MPa | 700元/组
|  |  | 下屈服强度 | 500-600 | MPa
NIL QC-202120280a | 热轧带肋钢筋Φ20mm | 3支/组；Φ20mm×600mm | 抗拉强度 | 700-780 | MPa | 700元/组
|  |  | 下屈服强度 | 500-600 | MPa
|  |  | 最大力总延伸率Agt | 10-20 | %
NIL QC-201620050a | 圆棒室温拉伸Φ10mm | 3支/组；Ф10mm，两端M16螺纹 | 抗拉强度 | 600-700 | MPa | 800元/组
|  |  | 下屈服强度 | 350-450 | MPa
NIL QC-201720050a | 圆棒室温拉伸Ф10mm | 3支/组；Ф10mm，两端M16螺纹 | 抗拉强度 | 400-500 | MPa | 800元/组
|  |  | 下屈服强度 | 200-300 | MPa
NIL QC-201820070a | 圆棒室温拉伸Ф10mm | 3支/组；Ф10mm，两端M16螺纹 | 抗拉强度 | 600-700 | MPa | 800元/组
|  |  | 下屈服强度 | 300-400 | MPa
NIL QC-202120250a | 圆棒室温拉伸Ф10mm | 3支/组；Φ10mm，M6，总长118mm | 抗拉强度 | 750-850 | MPa | 800元/组
|  |  | 下屈服强度 | 550-650 | MPa
NIL QC-202220210a | 圆棒室温拉伸Ф10mm | 3支/组；Ф10mm，两端M16螺纹 | 抗拉强度 | 550-650 | MPa | 800元/组
|  |  | 下屈服强度 | 300-400 | MPa
NIL QC-201920010a | 圆棒高温拉伸Ф5mm | 3支/组；Φ5mm，两端M12螺纹 | 抗拉强度 | 500-580 | MPa | 800元/组
NIL QC-202120300a | 圆棒室温拉伸Ф5mm | 3支/组；Ф5mm，两端M12螺纹，Lc=35mm | 抗拉强度 | 640-700 | MPa | 800元/组 | 无货
|  |  | 下屈服强度 | 400-500 | MPa
NIL QC-202020230a | 板材室温拉伸(1.2mm) | 3支/组；厚度1.2mm，宽度20mm，原始标距80mm，平行长度120mm，夹持端60mm，总长度270mm | 抗拉强度 | 250-350 | MPa | 800元/组
NIL QC-201820130a | 板材室温拉伸（5.7mm） | 3支/组；厚度5.7mm；宽度20mm；平行长度90mm；总长度250mm | 抗拉强度 | 400-500 | MPa | 800元/组
|  |  | 下屈服强度 | 260-360 | MPa
NIL QC-202020240a | 板材室温拉伸(13.75mm) | 3支/组；厚度13.75mm；宽度30mm；原始标距：112mm；平行长度160mm；夹持端长度90mm；总长度370mm | 抗拉强度 | 460-560 | MPa | 800元/组
|  |  | 下屈服强度 | 300-400 | MPa
NIL QC-202220260a | 铝合金板材拉伸（2mm） | 3支/组；厚度2mm；宽度20mm | 抗拉强度 | 200-250 | MPa | 900元/组
NIL QC-201820160a | 铝合金板材拉伸（4mm） | 3支/组；厚度4mm；原始标距80mm；平行长度100mm；夹持头部85mm | 抗拉强度 | 200-250 | Mpa | 900元/组
NIL QC-202220250a | 板材室温拉伸（2mm） | 3支/组；厚度2mm；宽度20mm；原始标距80mm；平行长度120mm；夹持端宽度35mm；总长度270mm | 抗拉强度 | 300-350 | MPa | 800元/组
NIL QC-202120330a | 金属热轧板材拉伸（3.7mm） | 3支/组；厚度3.7mm；宽度20mm；平行长度70mm；夹持端宽度30mm；总长度240mm | 抗拉强度 | 440-500 | MPa | 800元/组 | 无货
|  |  | 下屈服强度 | 300-400 | MPa
NIL QC-202120320a | 金属冷轧薄板拉伸（2mm） | 3支/组；厚度2mm；宽度20mm；原始标距80mm；平行长度120mm；总长度270mm | 抗拉强度 | 290-350 | MPa | 800元/组
NIL QC-201920050a | 钢丝拉伸Φ7mm | 3支/组；Φ7mm；原始标距100mm；总长度300mm | 抗拉强度 | 750-850 | MPa | 600元/组
NIL QC-201920160a | 圆棒室温拉伸Φ20mm | Φ20mm；平行长度140mm；原始标距100mm；总长度320mm | 抗拉强度 | 700-800 | MPa | 900元/组
|  |  | 下屈服强度 | 500-600 | MPa
NIL QC-202020290a | 圆棒室温拉伸Φ12.5mm美标 | 3支/组；Φ12.5mm；夹持端直径17mm；夹持端长度75mm；平行段长度70mm；总长度240mm | 抗拉强度 | 640-720 | MPa | 1500元/组
|  |  | 下屈服强度 | 350-450 | MPa
NIL QC-202020310a | 圆棒室温拉伸Φ12.5mm美标 | 3支/组；Φ12.5mm；夹持端直径17mm；夹持端长度75mm；平行段长度70mm；总长度240mm | 抗拉强度 | 450-550 | MPa | 1500元/组
|  |  | 下屈服强度 | 280-350 | MPa
NIL QC-202220270a | 圆棒室温拉伸Φ12.5mm美标 | 3支/组；Φ12.5mm；夹持端直径17mm；夹持端长度75mm；平行段长度70mm；总长度240mm | 抗拉强度 | 560-660 | Mpa | 1500元/组
|  |  | 下屈服强度 | 300-400 | MPa
NIL QC-202020360a | U5型缺口夏比冲击 | 3支/组；7.5mm×10mm×55mm | 冲击吸收能量 | 40-80 | J | 800元/组
NIL QC-202120340a | U5型缺口夏比冲击 | 3支/组；10mm×10mm×55mm；缺口深度5mm | 冲击吸收能量 | 70-110 | J | 800元/组
NIL QC-202220230a | U5型缺口夏比冲击 | 3支/组；10mm×10mm×55mm；缺口深度5mm | 冲击吸收能量 | 80-120 | J | 800元/组
NIL QC-201620110a | U5型缺口低温夏比冲击 | 3支/组；10mm×10mm×55mm；缺口深度5mm；-20℃ | 冲击吸收能量 | 50-100 | J | 900元/组
NIL QC-202220240a | V型缺口夏比冲击美标 | 3支/组；10mm×10mm×55mm | 冲击吸收能量 | 50-100 | J | 1200元/组
NIL QC-202120110a | V型缺口夏比冲击美标标样 | 3支/组；10mm×10mm×55mm | 冲击吸收能量 | 60-90 | J | 3000元/组/5支
NIL QC-202120360a | V型缺口夏比冲击国标 | 3支/组；10mm×10mm×55mm | 冲击吸收能量 | 50-100 | J | 1200元/组
NIL QC-202220200a | 塑料邵氏（D）硬度 | 1块/盒；80mm×80mm×6mm | 邵氏（D）硬度 | 60-85 | HD | 300元/盒
NIL QC-201920040a | 纤维增强聚合物基复合材料拉伸样品 | 5支/组；250mm×12.5mm×1.2mm | 拉伸强度 | 1200-2200 | Mpa | 3800元/组
NIL QC-202220180a | 橡胶拉伸 | 1片/袋；150mm×125mm×2mm | 拉伸强度 | 15-25 | MPa | 800元/袋
NIL QC-202220180b | 橡胶撕裂 | 1片/袋；150mm×125mm×2mm | 撕裂强度 | 20-60 | kN/m | 800元/袋
NIL QC-201810350a | 塑料氧指数 | 120mm×10mm×4mm，20支/组 | OI | 20-50 | % | 800元/瓶
NIL QC-202220190a | 塑料简支梁冲击 | 12支/组；80mm×10mm×4mm | 简支梁缺口冲击强度 | 12-20 | kJ/m2 | 1500元/组
NIL QC-201930010a | 不锈钢α-相面积含量 | 1块/盒；Φ25mm×15mm | ɑ-相面积含量 | 45-65 | % | 1000元/盒
NIL QC-202130050a | X-射线能谱 | Φ7mm×9mm，1块/盒 | Cr |  | % | 1000元/盒
|  |  | Ni |  | %
NIL QC-202030070a | 粒度分析 | 15g/瓶；0.02~200μm | D10 | 1-5 | μm | 600元/瓶
|  |  | D50 | 5-15 | μm
|  |  | D90 | 15-35 | μm
NIL QC-202130030a | 盐雾试验 | 4片/组；150mm×70mm×1.0mm | 质量损失 | 25-50 | g/m2 | 1200元/组
NIL QC-202230030a | 塑料密度 | 3支/组；20mm×20mm×3mm | 密度 | 0.9-1.3 | g/cm3 | 500元/组
NIL QC-202230040a | 橡胶密度 | 5块/组；Φ20mm×10mm | 密度 | 0.9-1.3 | Mg/m3 | 800元/袋
NIL QC-202230050a | 玻璃化转变温度样品 | 15g/袋；材质为ABS | 玻璃化转变温度 | 100-120 | ℃ | 400元/袋
NIL QC-202030060a | 玻璃化转变温度样品 | 1片/组 | 玻璃化转变温度 | 130-160 | ℃ | 400元/瓶
NIL QC-202030050a | 塑料维卡软化温度 | 2片/组；20mm×10mm×4mm | 维卡软化温度 | 135-150 | ℃ | 600元/组
NIL QC-202230020a | 塑料维卡软化温度 | 2片/组；20mm×20mm×3mm | 维卡软化温度 | 65-85 | ℃ | 600元/组
NIL QC-201820180a | 塑料拉伸 | 7支/组 | 5%拉伸应变应力 |  | MPa | 1500元/组
|  |  | 拉伸强度 |  | MPa
|  |  | 拉伸屈服应力 |  | MPa
|  |  | 拉伸屈服应变 |  | %
NIL QC-20500511-HBW10/1000 | 布氏硬度（HBW10/1000） | 1块/盒 | HBW10/1000 | 可定制，不限范围 |  | 详见官网，定制样品的价格不同
NIL QC-20500111-HBW10/3000 | 布氏硬度（HBW10/3000） | 1块/盒 | HBW10/3000
NIL QC-20500311-HBW2.5/187.5 | 布氏硬度（HBW2.5/187.5） | 1块/盒 | HBW2.5/187.5
NIL QC-20500411-HBW2.5/62.5 | 布氏硬度（HBW2.5/62.5） | 1块/盒 | HBW2.5/62.5
NIL QC-20500211-HBW5/750 | 布氏硬度（HBW5/750） | 1块/盒 | HBW5/750
NIL QC-20600111-HRA | 洛氏硬度（HRA） | 1块/盒 | HRA
NIL QC-20600211-HRBW | 洛氏硬度（HRBW） | 1块/盒 | HRBW
NIL QC-20600311-HRC | 洛氏硬度（HRC） | 1块/盒 | HRC
NIL QC-20700811-HV30 | 维氏硬度（HV30） | 1块/盒 | HV30
NIL QC-20700111-HV10 | 维氏硬度（HV10） | 1块/盒 | HV10
NIL QC-20700211-HV5 | 维氏硬度（HV5） | 1块/盒 | HV5
NIL QC-20700311-HV1 | 维氏硬度（HV1） | 1块/盒 | HV1
NIL QC-20700411-HV0.2 | 维氏硬度（HV0.2） | 1块/盒 | HV0.2
NIL QC-20800111-HLD | 里氏硬度（HLD） | 1块/盒 | HLD
NIL QC-201610110a | 碳素钢 | 50g/瓶，屑状 | C | 0.809 | % | 800元/瓶
|  |  | S | 0.0118 | %
NIL QC-201810160a | 低合金钢 | Φ36×32mm，光谱块 | C | 0.577 |  | 1000元/瓶
|  |  | Si | 0.140
|  |  | Mn | 0.631
|  |  | P | 0.0131
|  |  | S | 0.0215
NIL QC-201810180a | 低合金钢 | Φ36×35mm，光谱块 | Cr | 0.646 | % | 1000元/瓶
|  |  | Ni | 1.57 | %
|  |  | Cu | 0.0914 | %
|  |  | Si | 0.218 | %
|  |  | Mn | 0.617 | %
|  |  | P | 0.0181 | %
|  |  | S | 0.0059 | %
|  |  | C | 0.559 | %
NIL QC-201810200a | 低合金钢 | Φ36×32mm，光谱块 | Cr | 0.730 | % | 1000元/瓶
|  |  | Ni | 0.114 | %
|  |  | Cu | 0.103 | %
|  |  | Mo | 0.179 | %
|  |  | C | 0.565 | %
|  |  | Si | 0.465 | %
|  |  | Mn | 1.48 | %
|  |  | P | 0.0158 | %
|  |  | S | 0.0070 | %
|  |  | Al | 0.044 | %
NIL QC-201810120a | 低合金钢 | Φ36×32mm，光谱块 | C | 0.555 |  | 1000元/瓶
|  |  | Si | 0.467
|  |  | Mn | 1.28
|  |  | P | 0.0239
|  |  | S | 0.0097
|  |  | Cr | 0.761
|  |  | Ni | 0.144
|  |  | Cu | 0.134
|  |  | Mo | 0.183
NIL QC-201810220a | 低合金钢 | Φ38×35mm，光谱块 | Cr | 0.706 | % | 1000元/瓶
|  |  | Ni | 0.139 | %
|  |  | Cu | 0.140 | %
|  |  | Mo | 0.206 | %
|  |  | C | 0.591 | %
|  |  | Si | 0.385 | %
|  |  | Mn | 1.37 | %
|  |  | P | 0.0143 | %
|  |  | S | 0.0065 | %
|  |  | Al | 0.0486 | %
NIL QC-201810240a | 低合金钢 | Φ36×35mm，光谱块 | Cr | 0.842 | % | 1000元/瓶
|  |  | Ni | 0.0831 | %
|  |  | Cu | 0.107 | %
|  |  | Mo | 0.181 | %
|  |  | C | 0.620 | %
|  |  | Si | 0.452 | %
|  |  | Mn | 1.29 | %
|  |  | P | 0.0123 | %
|  |  | S | 0.0058 | %
|  |  | Al | 0.0827 | %
NIL QC-201810100a | 低合金钢 | Φ36×35mm，光谱块 | C | 0.404 | % | 1000元/瓶
|  |  | Si | 0.240 | %
|  |  | Mn | 0.375 | %
|  |  | P | 0.0134 | %
|  |  | S | 0.0014 | %
|  |  | Cr | 1.49 | %
|  |  | Ni | 0.023 | %
|  |  | Cu | 0.0102 | %
|  |  | Mo | 0.174 | %
|  |  | Al | 0.976 | %
NIL QC-201810080a | 低合金钢 | Φ36×35mm，光谱块 | Cr | 1.09 | % | 1000元/瓶
|  |  | Ni | 1.06 | %
|  |  | Cu | 0.113 | %
|  |  | Mo | 0.219 | %
|  |  | Al | 0.0244 | %
|  |  | C | 0.183 | %
|  |  | Si | 0.317 | %
|  |  | Mn | 1.19 | %
|  |  | P | 0.0220 | %
|  |  | S | 0.0134 | %
NIL QC-201610010a | 低合金钢 | Φ38×35mm，光谱块 | Si | 0.294 | % | 1000元/瓶
|  |  | P | 0.0150 | %
|  |  | S | 0.0106 | %
|  |  | Cu | 0.0920 | %
|  |  | Mo | 0.217 | %
|  |  | Cr | 0.723 | %
|  |  | Ni | 1.29 | %
|  |  | Al | 0.0316 | %
|  |  | C | 0.401 | %
|  |  | Mn | 0.661 | %
NIL QC-201810400a | 低合金钢 | Φ38×35mm，光谱块 | C | 0.474 | % | 1000元/瓶
|  |  | Si | 0.317 | %
|  |  | Mn | 0.684 | %
|  |  | P | 0.0582 | %
|  |  | S | 0.0215 | %
|  |  | Cr | 1.26
|  |  | Ni | 1.51
|  |  | Cu | 0.174
|  |  | Mo | 0.308
|  |  | Al | 0.0108
NIL QC-201810060a | 低合金钢 | Φ38×35mm，光谱块 | S | 0.0044 | % | 1000元/瓶
|  |  | Cr | 0.620
|  |  | Ni | 0.486
|  |  | Cu | 0.0188
|  |  | Mo | 0.196
|  |  | Al | 0.0237
|  |  | C | 0.221 | %
|  |  | Si | 0.242 | %
|  |  | Mn | 0.920 | %
|  |  | P | 0.0157 | %
NIL QC-201810260a | 低合金钢 | Φ38×35mm，光谱块 | Mo | 0.166 | % | 1000元/瓶
|  |  | Al | 0.875 | %
|  |  | Mn | 0.456 | %
|  |  | P | 0.0184 | %
|  |  | S | 0.0016 | %
|  |  | Cr | 1.49 | %
|  |  | Ni | 0.0111 | %
|  |  | Cu | 0.0207 | %
|  |  | C | 0.390 | %
|  |  | Si | 0.298 | %
NIL QC-201810280a | 低合金钢 | Φ28×25mm，光谱块 | C | 0.227 | % | 1000元/瓶
|  |  | Si | 0.368 | %
|  |  | Mn | 1.46 | %
|  |  | P | 0.0315 | %
|  |  | S | 0.0235 | %
NIL QC-202010410a | 低合金钢 | Φ38mmx35mm，光谱块 | C | 0.189 | % | 1000元/瓶
|  |  | Si | 0.255 | %
|  |  | Mn | 1.19 | %
|  |  | P | 0.0145 | %
|  |  | S | 0.0262 | %
|  |  | Cr | 1.02 | %
|  |  | Ni | 0.106 | %
|  |  | Cu | 0.0210 | %
|  |  | Mo | 0.0205 | %
|  |  | Al | 0.0372 | %
NIL QC-201810170a | 低合金钢 | 15g/瓶，屑状 | C | 0.576 |  | 500元/瓶
|  |  | Si | 0.141
|  |  | Mn | 0.636
|  |  | P | 0.0132
|  |  | S | 0.0210 | %
|  |  | Cr | 0.661
|  |  | Ni | 1.62
|  |  | Cu | 0.104
|  |  | W | 0.0070
|  |  | Mo | 0.196
NIL QC-201810190a | 低合金钢 | 15g/瓶，屑状 | Cr | 0.646 | % | 500元/瓶
|  |  | Ni | 1.57 | %
|  |  | Cu | 0.0914 | %
|  |  | C | 0.559 | %
|  |  | Si | 0.218 | %
|  |  | Mn | 0.617 | %
|  |  | P | 0.0181 | %
|  |  | S | 0.0059 | %
NIL QC-201810210a | 低合金钢 | 15g/瓶，屑状 | C | 0.565 | % | 500元/瓶
|  |  | Si | 0.465 | %
|  |  | Mn | 1.48 | %
|  |  | P | 0.0158 | %
|  |  | S | 0.0070 | %
|  |  | Cr | 0.732 | %
|  |  | Ni | 0.113 | %
|  |  | Cu | 0.103 | %
|  |  | Mo | 0.179 | %
|  |  | Al | 0.044 | %
NIL QC-201810130a | 低合金钢 | 15g/瓶，屑状 | C | 0.562 | % | 500元/瓶
|  |  | Si | 0.465 | %
|  |  | Mn | 1.27 | %
|  |  | P | 0.0236 | %
|  |  | S | 0.0101 | %
|  |  | Cr | 0.761 | %
|  |  | Ni | 0.144 | %
|  |  | Cu | 0.134 | %
|  |  | Mo | 0.183 | %
NIL QC-201810230a | 低合金钢 | 15g/瓶，屑状 | C | 0.591 | % | 500元/瓶
|  |  | Si | 0.385 | %
|  |  | Mn | 1.37 | %
|  |  | P | 0.0143 | %
|  |  | S | 0.0065 | %
|  |  | Cr | 0.706 | %
|  |  | Ni | 0.139 | %
|  |  | Cu | 0.140 | %
|  |  | Mo | 0.206 | %
|  |  | Al | 0.0486 | %
NIL QC-201810250a | 低合金钢 | 15g/瓶，屑状 | C | 0.620 | % | 500元/瓶
|  |  | Si | 0.452 | %
|  |  | Mn | 1.29 | %
|  |  | P | 0.0123 | %
|  |  | S | 0.0058 | %
|  |  | Cr | 0.840 | %
|  |  | Ni | 0.0828 | %
|  |  | Cu | 0.107 | %
|  |  | Mo | 0.183 | %
NIL QC-201810110a | 低合金钢 | 15g/瓶，屑状 | C | 0.404 | % | 500元/瓶
|  |  | Si | 0.240 | %
|  |  | Mn | 0.375 | %
|  |  | P | 0.0134 | %
|  |  | S | 0.0014 | %
|  |  | Cr | 1.49 | %
|  |  | Ni | 0.023 | %
|  |  | Cu | 0.0102 | %
|  |  | Mo | 0.174 | %
|  |  | Al | 0.976 | %
NIL QC-201810090a | 低合金钢 | 50g/瓶，屑状 | C | 0.183 | % | 500元/瓶
|  |  | Si | 0.317 | %
|  |  | Mn | 1.19 | %
|  |  | P | 0.0220 | %
|  |  | S | 0.0134 | %
|  |  | Cr | 1.09 | %
|  |  | Ni | 1.06 | %
|  |  | Cu | 0.113 | %
|  |  | Mo | 0.219 | %
|  |  | Al | 0.0244 | %
NIL QC-201610020a | 低合金钢 | 50g/瓶，屑状 | Cu | 0.0920 | % | 500元/瓶
|  |  | Al | 0.0316 | %
|  |  | C | 0.401 | %
|  |  | Si | 0.294 | %
|  |  | Mn | 0.661 | %
|  |  | P | 0.0150 | %
|  |  | S | 0.0106 | %
|  |  | Mo | 0.217 | %
|  |  | Cr | 0.723 | %
|  |  | Ni | 1.29 | %
NIL QC-201810070a | 低合金钢 | 50g/瓶，屑状 | Ni | 0.486 | % | 500元/瓶
|  |  | Cu | 0.0188
|  |  | Mo | 0.196 | %
|  |  | Al | 0.0237
|  |  | C | 0.221 | %
|  |  | Si | 0.242 | %
|  |  | Mn | 0.920 | %
|  |  | P | 0.0157 | %
|  |  | S | 0.0044 | %
|  |  | Cr | 0.620 | %
NIL QC-201810270a | 低合金钢 | 15g/瓶，屑状 | C | 0.390 | % | 500元/瓶
|  |  | Si | 0.298 | %
|  |  | Mn | 0.456 | %
|  |  | P | 0.0184 | %
|  |  | S | 0.0016 | %
|  |  | Cr | 1.49 | %
|  |  | Ni | 0.0111 | %
|  |  | Cu | 0.0207 | %
|  |  | Mo | 0.166 | %
|  |  | Al | 0.875 | %
NIL QC-201810290a | 低合金钢 | 50g/瓶，屑状 | P | 0.0315 | % | 500元/瓶
|  |  | S | 0.0235 | %
|  |  | C | 0.227 | %
|  |  | Si | 0.368 | %
|  |  | Mn | 1.46 | %
NIL QC-202110180a | 低合金钢 | 50g/瓶，屑状 | C | 0.189 | % | 500元/瓶
|  |  | Si | 0.255 | %
|  |  | Mn | 1.19 | %
|  |  | Al | 0.0372 | %
|  |  | P | 0.0145 | %
|  |  | S | 0.0262 | %
|  |  | Cr | 1.02 | %
|  |  | Ni | 0.106 | %
|  |  | Cu | 0.0210 | %
|  |  | Mo | 0.0205 | %
NIL QC-201810470a | 不锈钢 | Φ35×30mm，光谱块 | Si | 0.624 | % | 1000元/瓶
|  |  | P | 0.0272 | %
|  |  | Cr | 17.89 | %
|  |  | Ni | 8.81 | %
|  |  | Ti | 0.398 | %
|  |  | C | 0.0679 | %
|  |  | Mn | 1.19 | %
|  |  | S | 0.0149 | %
NIL QC-201810480a | 不锈钢 | Φ38×35mm，光谱块 | Si | 0.382 | % | 1000元/瓶
|  |  | Mn | 1.30 | %
|  |  | P | 0.0374 | %
|  |  | Cr | 17.41 | %
|  |  | Ni | 8.14 | %
NIL QC-202010100a | 不锈钢 | Φ38mm×35mm，光谱块 | Si | 0.449 | % | 1000元/瓶
|  |  | C | 0.0793 | %
|  |  | Mn | 1.17 | %
|  |  | P | 0.0376 | %
|  |  | S | 0.0084 | %
|  |  | Cr | 17.63 | %
|  |  | Ni | 8.49 | %
|  |  | Ti | 0.447 | %
NIL QC-201610040a | 不锈钢 | 50g/瓶，屑状 | Mn | 1.20 | % | 600元/瓶
|  |  | P | 0.0295 | %
|  |  | Ni | 8.16 | %
|  |  | Si | 0.584 | %
|  |  | Cr | 17.78 | %
|  |  | Ti | 0.500 | %
NIL QC-202010110a | 不锈钢 | 50g/瓶，屑状 | Ni | 8.49 | % | 600元/瓶
|  |  | Ti | 0.447 | %
|  |  | C | 0.0793 | %
|  |  | S | 0.0084 | %
|  |  | Si | 0.449 | %
|  |  | Mn | 1.17 | %
|  |  | P | 0.0376 | %
|  |  | Cr | 17.63 | %
NIL QC-201910210a | 硅锰合金 | 50g/瓶，屑状 | Si | 18.88 | % | 500元/瓶
|  |  | Mn | 66.47 | %
|  |  | P | 0.090 | %
|  |  | S | 0.0190 | %
NIL QC-201610080a | 铜合金 | Φ38×35mm，光谱块 | Fe | 0.0439 | % | 1200元/瓶
|  |  | Ni | 0.0089 | %
|  |  | Cu | 62.12 | %
|  |  | Pb | 0.0393 | %
NIL QC-202010060a | 电子电气产品限用物质-铜合金中铅 | 20g/瓶，屑样 | Pb | 0.0359 | % | 600元/瓶
NIL QC-201810010a | 铜合金 | 20g/瓶，屑样 | Cu | 91.25 | % | 600元/瓶
|  |  | Pb | 0.0156 | %
|  |  | Pb | 0.0139 | %
|  |  | Fe | 0.262 | %
|  |  | Sn | 7.60 | %
NIL QC-201710130a | 铜合金 | 50g/瓶，屑状 | Cu | 62.12 | % | 600元/瓶
|  |  | Pb | 0.0393 | %
|  |  | Fe | 0.0439 | %
|  |  | Ni | 0.0089 | %
NIL QC-201610050a | 铝合金 | Φ50×38mm，光谱块 | Si | 0.722 | % | 1500元/瓶
|  |  | Fe | 0.201 | %
|  |  | Cu | 0.266 | %
|  |  | Mg | 1.06 | %
|  |  | Mn | 0.125 | %
NIL QC-201610060a | 铝合金 | 20g/瓶，屑样 | Si | 0.722 | % | 600元/瓶
|  |  | Fe | 0.201 | %
|  |  | Cu | 0.266 | %
|  |  | Mg | 1.06 | %
|  |  | Mn | 0.125 | %
NIL QC-201810050a | 铝合金 | 20g/瓶，屑样 | Si | 7.22 | % | 600元/瓶
|  |  | Fe | 0.214 | %
|  |  | Cu | 0.051 | %
|  |  | Mg | 0.288 | %
|  |  | Ni | 0.045 | %
|  |  | Ti | 0.043 | %
|  |  | Cr | 0.019 | %
|  |  | Sr | 0.016 | %
|  |  | Ga | 0.059 | %
|  |  | Zr | 0.0060 | %
|  |  | Cd | 0.0061 | %
|  |  | Be | 0.010 | %
|  |  | Sn | 0.084 | %
|  |  | Pb | 0.044 | %
|  |  | Mn | 0.121 | %
|  |  | Zn | 0.090 | %
|  |  | B | 0.0009 | %
|  |  | P | 0.0062 | %
|  |  | Ca | 0.0006 | %
|  |  | V | 0.032 | %
NIL QC-201610070a | 锌合金 | 20g/瓶，屑样 | Cu | 0.983 | % | 800元/瓶
|  |  | Al | 3.80 | %
|  |  | Mg | 0.0494 | %
|  |  | Fe | 0.0065 | %
NIL QC-201810490a | 镀锌板 | Φ45mm×1.0mm，3片/组 | 镀层量 | 41.33 | g/m2 | 700元/组
NIL QC-201910190a | 镀锌板 | Φ45mm×1.0mm，3片/组 | 镀锌量 | 133 | g/m2 | 700元/组
NIL QC-202110150a | 镀锌板 | Φ50mm×1.0mm，4片/组 | 镀层量 | 84.3 | g/m2 | 700元/组
NIL QC-202210260a | 铁矿石 | 50g/瓶，粉末状 | TFe | 66.65 | % | 500元/瓶
|  |  | SiO2 | 3.82 | %
|  |  | P | 0.0283 | %
|  |  | S | 0.0209 | %
NIL QC-202110440a | 铁矿石 | 50g/瓶，粉末状 | TFe | 66.84 | % | 500元/瓶
|  |  | SiO2 | 6.58 | %
|  |  | Al2O3 | 0.0728 | %
|  |  | CaO | 0.236 | %
|  |  | MgO | 0.289 | %
|  |  | P | 0.0070 | %
|  |  | S | 0.0198 | %
NIL QC-202210250a | 铁矿石 | 50g/瓶，粉末状 | TFe | 68.21 | % | 500元/瓶
|  |  | SiO2 | 3.02 | %
|  |  | P | 0.0173 | %
|  |  | S | 0.0385 | %
NIL QC-201910200a | 铁矿石 | 50g/瓶，粉末状 | TFe | 66.84 | % | 500元/瓶
|  |  | SiO2 | 4.61 | %
|  |  | P | 0.0177 | %
|  |  | S | 0.0479 | %
|  |  | K | 0.0314 | %
|  |  | Na | 0.0201 | %
|  |  | CaO | 0.193 | %
|  |  | MgO | 0.309 | %
|  |  | Al2O3 | 0.338 | %
NIL QC-201910180a | 多金属矿 | 50g/瓶，粉末状 | Cu | 1.40 | % | 500元/瓶
|  |  | Pb | 0.372 | %
|  |  | Zn | 1.82 | %
NIL QC-202010160a | 石灰石 | 50g/瓶，粉末状 | MgO | 0.429 | % | 500元/瓶
|  |  | Fe2O3 | 0.137 | %
|  |  | Al2O3 | 0.339 | %
|  |  | SiO2 | 1.02 | %
|  |  | CaO | 54.53 | %
NIL QC-202210010a | 水中铜 | 20ml/瓶，液体 | Cu | 0.657 | mg/L | 150元/瓶
NIL QC-202210210a | 水中锌 | 25ml/瓶，液体 | Zn | 0.509 | mg/L | 150元/瓶
NIL QC-201610120a | 水中锰 | 25ml/瓶，液体 | Mn | 0.493 | mg/L | 150元/瓶
NIL QC-202210190a | 水中锰 | 25ml/瓶，液体 | Mn | 0.388 | mg/L | 150元/瓶
NIL QC-201810600a | 水中锰 | 50mL/瓶，液体 | Mn | 1000 | μg/mL | 150元/瓶
NIL QC-202210120a | 水中锰 | 20ml/瓶，液体 | Mn | 0.352 | mg/L | 150元/瓶
NIL QC-201810620a | 水中钠 | 50mL/瓶，液体 | Na | 1000 | μg/mL | 150元/瓶
NIL QC-202210150a | 水中汞 | 20ml/瓶，液体 | Hg | 10.3 | μg/L | 150元/瓶
NIL QC-202210200a | 水中镍 | 25ml/瓶，液体 | Ni | 0.194 | mg/L | 150元/瓶
NIL QC-202110320a | 水中镍 | 20ml/瓶，液体 | Ni | 0.546 | mg/L | 150元/瓶
NIL QC-201710160a | 水中铅 | 25ml/瓶，液体 | Pb | 0.106 | mg/L | 150元/瓶
NIL QC-202110020a | 水中铅 | 20ml/瓶，液体 | Pb | 29.6 | μg/L | 150元/瓶
NIL QC-202110290a | 水中铅 | 25ml/瓶，液体 | Pb | 0.142 | mg/L | 150元/瓶
NIL QC-201710060a | 水中镉 | 25ml/瓶，液体 | Cd | 0.618 | mg/L | 150元/瓶
NIL QC-202110300a | 水中镉 | 20ml/瓶，液体 | Cd | 49.3 | μg/L | 150元/瓶
NIL QC-202110310a | 水中砷 | 20ml/瓶，液体 | As | 49.6 | μg/L | 150元/瓶
NIL QC-201710050a | 水中钙镁 | 25ml/瓶，液体 | Ca | 2.42 | mg/L | 300元/瓶
|  |  | Mg | 1.97 | mg/L
NIL QC-201710040a | 水中钙镁 | 25ml/瓶，液体 | Ca | 30.5 | mg/L | 300元/瓶
|  |  | Mg | 35.3 | mg/L
NIL QC-201710140a | 水中钙镁 | 25ml/瓶，液体 | Ca | 2.58 | mg/L | 300元/瓶
|  |  | Mg | 2.94 | mg/L
NIL QC-201910020a | 水中钙镁 | 25ml/瓶，液体 | Ca | 9.89 | mg/L | 300元/瓶
|  |  | Mg | 6.82 | mg/L
NIL QC-202210340a | 水中COD | 25ml/瓶，液体 | COD | 65.5 | mg/L | 150元/瓶
NIL QC-202110270a | 水中COD | 25ml/瓶，液体 | COD | 74.2 | mg/L | 150元/瓶
NIL QC-202110370a | 水中COD | 25ml/瓶，液体 | COD | 120 | mg/L | 150元/瓶
NIL QC-201910160a | 水中甲醛 | 20ml/瓶，液体 | 甲醛 | 1.71 | mg/L | 150元/瓶
NIL QC-201710270a | 水中氨氮 | 25ml/瓶，液体 | 氨氮 | 0.151 | mg/L | 150元/瓶
NIL QC-202110280a | 水中氨氮 | 25ml/瓶，液体 | 氨氮 | 1.40 | mg/L | 150元/瓶
NIL QC-202210090a | 水质pH | 20ml/瓶，液体 | pH | 4.12 |  | 150元/瓶
NIL QC-202110340a | 水中氯化物 | 25ml/瓶，液体 | 氯化物 | 40.5 | mg/L | 150元/瓶
NIL QC-201910040a | 水中六价铬 | 20ml/瓶，液体 | Cr(VI) | 0.061 | mg/L | 150元/瓶
NIL QC-202210380a | 水中六价铬 | 20ml/瓶，液体 | Cr(VI) | 0.647 | mg/L | 150元/瓶
NIL QC-201810430a | 水中总硬度 | 25ml/瓶，液体 | 总硬度 | 233 | mg/L | 150元/瓶
NIL QC-201710210a | 水中总硬度 | 25ml/瓶，液体 | 总硬度 | 51.92 | mg/L | 150元/瓶
NIL QC-201910240a | 水中总硬度 | 20ml/瓶，液体 | 总硬度 | 1.81 | mmol/L | 150元/瓶
NIL QC-202010480a | 水中总硬度 | 20ml/瓶，液体 | 总硬度 | 112.7 | mg/L | 150元/瓶
NIL QC-201810420a | 水质电导率 | 25ml/瓶，液体 | 电导率 | 163 | μS/cm | 150元/瓶
NIL QC-201810510a | 水中高锰酸盐指数 | 25ml/瓶，液体 | 高锰酸盐指数 | 3.39 | mg/L | 150元/瓶
NIL QC-202210020a | 水中总磷 | 25ml/瓶，液体 | 总P | 0.615 | mg/L | 150元/瓶
NIL QC-202210020b | 水中磷酸盐 | 25ml/瓶，液体 | 磷酸盐 | 1.87 | mg/L | 150元/瓶
NIL QC-201810040a | 水中阴离子表面活性剂 | 25ml/瓶，液体 | 阴离子表面活性剂 | 0.646 | mg/L | 150元/瓶
NIL QC-201710240a | 水中多金属指标 | 25ml/瓶，液体 | Cu | 1.20 | mg/L | 300元/瓶
|  |  | Zn | 0.870 | mg/L
|  |  | Mn | 1.08 | mg/L
|  |  | Fe | 0.494 | mg/L
|  |  | Ni | 0.213 | mg/L
NIL QC-201910070a | 水中金属混标 | 25ml/瓶，液体 | As | 11.8 | μg/L | 300元/瓶
|  |  | Pb | 7.75 | μg/L
|  |  | Cd | 14.7 | μg/L
NIL QC-202110140a | 水质铜，铅，锌，镉，镍，与铬混合标准样品 | 20ml/瓶，液体 | Cu | 0.400 | mg/L | 300元/瓶
|  |  | Pb | 0.152 | mg/L
|  |  | Zn | 0.493 | mg/L
|  |  | Cd | 0.140 | mg/L
|  |  | Ni | 0.157 | mg/L
|  |  | Cr | 0.303 | mg/L
|  |  | K | 4.5 | mg/L
|  |  | Na | 10 | mg/L
|  |  | Ca | 20 | mg/L
|  |  | Mg | 5.0 | mg/L
NIL QC-201910060a | 水中多金属指标标准样品 | 25ml/瓶，液体 | Cu | 0.260 | mg/L | 300元/瓶
|  |  | Zn | 0.382 | mg/L
|  |  | Mn | 0.120 | mg/L
|  |  | Fe | 0.152 | mg/L
|  |  | Al | 0.249 | mg/L
NIL QC-201910010a | 水中钾和钠 | 20ml/瓶，液体 | K | 0.270 | mg/L | 300元/瓶
|  |  | Na | 0.801 | mg/L
NIL QC-202210220a | 水中金属混标 | 25ml/瓶，液体 | As | 0.0142 | mg/L | 300元/瓶
|  |  | Pb | 0.0279 | mg/L
|  |  | Cd | 0.0122 | mg/L
NIL QC-202210230a | 水中钾和钠 | 20ml/瓶，液体 | K | 8.54 | mg/L | 300元/瓶
|  |  | Na | 8.56 | mg/L
NIL QC-201910110a | 四氯化碳中石油类 | 10ml/瓶，液体 | 石油类 | 30.5 | μg/mL | 200元/瓶
NIL QC-201810380a | 甲醇中5种苯系物 | 2ml/瓶，液体 | 苯 | 250013 |  | 400元/瓶
|  |  | 甲苯 | 254970
|  |  | 对二甲苯 | 269909 | μg/mL
|  |  | 间二甲苯 | 270754 | μg/mL
|  |  | 邻二甲苯 | 275218 | μg/mL
NIL QC-202210100a | 甲醇中7种苯系物 | 2ml/瓶，液体 | 苯 | 99.9 | μg /ml | 500元/瓶
|  |  | 甲苯 | 100 | μg /ml
|  |  | 对二甲苯 | 101 | μg /ml
|  |  | 间二甲苯 | 100 | μg /ml
|  |  | 邻二甲苯 | 100 | μg /ml
|  |  | 乙苯 | 98.7 | μg /ml
|  |  | C8H8 | 99.1 | μg /ml
NIL QC-201710180a | 土壤 | 50g/瓶，粉末状 | Pb | 33.0 | mg/kg | 1200元/瓶
|  |  | 总As | 20.24 | mg/kg
|  |  | TP | 452 | mg/kg
|  |  | 有机质 | 17.4 | g/kg
|  |  | pH | 7.6
|  |  | Cd | 0.146 | mg/kg
|  |  | Ni | 26.2 | mg/kg
|  |  | Cu | 32.0 | mg/kg
|  |  | Zn | 59.5 | mg/kg
|  |  | TCr | 77 | mg/kg
|  |  | THg | 0.114 | mg/kg
NIL QC-201810560a | 土壤 | 50g/瓶，粉末状 | Ni | 54.9 |  | 1200元/瓶
|  |  | Cu | 716 | mg/kg
|  |  | Zn | 404 | mg/kg
|  |  | Cd | 5.16 | mg/kg
|  |  | Pb | 145 | mg/kg
|  |  | THg | 1.02 | mg/kg
|  |  | 总As | 53.8 | mg/kg
|  |  | TCr | 133.9
NIL QC-202010370a | 土壤 | 50g/瓶，粉末状 | pH | 8.51 |  | 1500元/瓶
|  |  | 有机质 | 4.32 | g/kg
|  |  | 有效铜 | 1.46 | mg/kg
|  |  | 有效锌 | 0.50 | mg/kg
|  |  | 有效锰 | 9.79 | mg/kg
|  |  | 有效铁 | 6.81 | mg/kg
|  |  | Cd | 0.185 | mg/kg
|  |  | Pb | 15.1 | mg/kg
|  |  | THg | 0.0193 | mg/kg
|  |  | 总As | 9.00 | mg/kg
|  |  | TCr | 51.76 | mg/kg
|  |  | Ni | 25.5 | mg/kg
|  |  | Cu | 29.3 | mg/kg
|  |  | Zn | 56.4 | mg/kg
NIL QC-202210140a | 土壤 | 20g/瓶，粉末状 | α-六六六 | 1.68 | mg/kg | 1200元/瓶
|  |  | β-六六六 | 3.35 | mg/kg
|  |  | p,p'-DDE | 0.627 | mg/kg
|  |  | p,p'-DDT | 3.37 | mg/kg
NIL QC-202010490a | 大米粉 | 5g/瓶，粉末状 | Cd | 0.23 | mg/kg | 600元/瓶
|  |  | 总As | 0.18
NIL QC-201610090a | 大米粉 | 5g/瓶，粉末状 | Cd | 0.24 | mg/kg | 600元/瓶
|  |  | Hg | 0.005 | mg/kg
|  |  | Cr | 0.064 | mg/kg
|  |  | 总As | 0.23 | mg/kg
|  |  | 无机As | 0.18 | mg/kg
NIL QC-202010070a | 大米粉 | 5g/瓶，粉末状 | Cd | 0.42 | mg/kg | 600元/瓶
|  |  | Pb | 0.11 | mg/kg
|  |  | 总As | 0.15 | mg/kg
NIL QC-201910260a | 大米粉 | 5g/瓶，粉末状 | Cd | 0.41 | mg/kg | 600元/瓶
|  |  | Hg | 0.004 | mg/kg
|  |  | Cr | 0.06 | mg/kg
|  |  | 总As | 0.25 | mg/kg
|  |  | 无机As | 0.19 | mg/kg
NIL QC-201910270a | 大米粉 | 5g/瓶，粉末状 | Cr | 0.06 | mg/kg | 600元/瓶
|  |  | 总As | 0.11 | mg/kg
|  |  | Cd | 1.28 | mg/kg
|  |  | Hg | 0.0037 | mg/kg
|  |  | Pb | 0.10 | mg/kg
NIL QC-201910290a | 饮料 | 100ml/瓶，液体 | 亮蓝 | 0.0609 | g/kg | 600元/瓶
|  |  | 甜蜜素 | 1.42 | g/kg
|  |  | 柠檬黄 | 0.261 | g/kg
NIL QC-201710230a | 全脂乳粉 | 25g/瓶，粉末状 | 蛋白质 | 15.2 | g/100g | 1200元/瓶
|  |  | 脂肪 | 22.0 | g/100g
NIL QC-201810570a | 小麦粉 | 5g/瓶，粉末状 | Ca | 0.037 | % | 600元/瓶
|  |  | Mg | 0.11 | 10<sup>-2</sup>
|  |  | Mn | 0.0026 | 10<sup>-2</sup>
|  |  | Al | 0.024 | 10<sup>-2</sup>
|  |  | Ni | 0.25 | 10<sup>-6</sup>
|  |  | Se | 0.063 | mg/kg
|  |  | K | 0.42
|  |  | Na | 0.0021
|  |  | Cd | 0.36 | 10<sup>-6</sup>
|  |  | Hg | 0.003 | 10<sup>-6</sup>
|  |  | Pb | 0.15 | 10<sup>-6</sup>
|  |  | Cu | 4.8 | 10<sup>-6</sup>
|  |  | Fe | 0.0052 | %
|  |  | Zn | 0.0043
|  |  | Cr | 0.056 | 10<sup>-6</sup>
|  |  | As | 0.034 | 10<sup>-6</sup>
NIL QC-202010090a | 白酒 | 50ml/瓶，液体 | 甲醇 | 390 | mg/L | 720元/瓶
NIL QC-201710190a | 食品包装材料 | 10g/瓶，颗粒状 | DBP | 123 | mg/kg | 800元/瓶
|  |  | DEHP | 99 | mg/kg
|  |  | BBP | 109 | mg/kg
NIL QC-201810450a | 塑料中邻苯二甲酸酯 | 10g/瓶，颗粒状 | DBP | 809 | mg/kg | 800元/瓶
|  |  | BBP | 981 | mg/kg
|  |  | DEHP | 880 | mg/kg
|  |  | DINP | 768 | mg/kg
|  |  | DIDP | 1029 | mg/kg
NIL QC-202010310a | 塑料(ABS)阻燃剂 | 10g/瓶，颗粒状 | 十溴二苯醚 | 863 | mg/kg | 800元/瓶
NIL QC-202110160a | 塑料（ABS）中重金属 | 10g/瓶，颗粒状 | Hg | 197 | mg/kg | 800元/瓶
|  |  | Pb | 576 | mg/kg
|  |  | Cd | 193 | mg/kg
|  |  | Br | 987 | mg/kg
NIL QC-202010320a | 塑料（ABS）中重金属 | 10g/瓶，颗粒状 | Hg | 202 | mg/kg | 800元/瓶
|  |  | Pb | 200 | mg/kg
|  |  | Cd | 110 | mg/kg
NIL QC-201910130a | 纺织品耐摩擦色牢度 | 210×180mm，1片/袋 | 干摩擦沾色级数 | 2-3 |  | 500元/袋
|  |  | 湿摩擦沾色级数 | 2
NIL QC-201810310a | 纺织品 | 20cm×20cm，1片/袋 | pH | 6.5 |  | 300元/袋
|  |  | 经向耐干摩擦沾色级数 | 4 | 级
|  |  | 经向耐湿摩擦沾色级数 | 2-3 | 级
|  |  | 耐酸汗渍原样变色级数 | 4-5 | 级
|  |  | 棉沾色级数 | 4-5 | 级
|  |  | 毛沾色级数 | 4-5 | 级
NIL QC-202210440a | 化妆品中重金属 | 10g/瓶，液体 | Pb | 12.84 | mg/kg | 700元/瓶
|  |  | Hg | 12.56 | mg/kg
|  |  | As | 10.94 | mg/kg
NIL QC-202210130a | 化妆品 | 10g/瓶，液体 | 对羟基苯甲酸甲酯 | 205 | mg/kg | 1000元/瓶
|  |  | 地塞米松 | 20.7 | mg/kg